## Sheet1
Mix_ID | PCC_% | Age_days | Sample_No | Weight_lb | Avg_Length_in | Avg_Diameter_in | Area_in2 | Max_Load_lbf | Max_Stress_psi | Strength_MPa | Water_lbs | Cement_lbs | FineAgg_lbs | CoarseAgg_lbs | PCC_lbs | WaterCement_Ratio | TotalAgg_lbs | FineCoarse_Ratio | TotalMix_lbs | PCC_Fraction | PCC_Cement_Ratio | Cylinder_Volume_in3 | Density_lb_per_in3
Normal Concrete | 0 | 1 | 1 | 8.147 | 7.985 | 4.007 | 12.61039 | 19497.016 | 1545.272 | 10.65428 | 56.408 | 129.184 | 150.656 | 304.436 | 0 | 0.4366485 | 455.092 | 0.4948692 | 640.684 | 0 | 0 | 100.694 | 0.08090851
0% PCC | 0 | 1 | 1 | 8.449 | 8.14 | 4.006 | 12.61 | 30120.6 | 2389.46 | 16.47475 | 41.024 | 93.952 | 109.568 | 221.408 | 0 | 0.4366485 | 330.976 | 0.4948692 | 465.952 | 0 | 0 | 102.5974 | 0.08235105
Normal Concrete | 0 | 1 | 2 | 8.1025 | 8.055 | 3.995 | 12.53497 | 21596.262 | 1722.88 | 11.87884 | 56.408 | 129.184 | 150.656 | 304.436 | 0 | 0.4366485 | 455.092 | 0.4948692 | 640.684 | 0 | 0 | 100.9692 | 0.08024723
0% PCC | 0 | 1 | 2 | 8.495 | 8.037 | 3.999 | 12.56 | 22986.6 | 1829.85 | 12.61637 | 41.024 | 93.952 | 109.568 | 221.408 | 0 | 0.4366485 | 330.976 | 0.4948692 | 465.952 | 0 | 0 | 100.9454 | 0.08415438
Normal Concrete | 0 | 1 | 3 | 8.088 | 7.977 | 3.983 | 12.45978 | 17411.811 | 1396.032 | 9.625302 | 56.408 | 129.184 | 150.656 | 304.436 | 0 | 0.4366485 | 455.092 | 0.4948692 | 640.684 | 0 | 0 | 99.39169 | 0.08137501
0% PCC | 0 | 1 | 3 | 8.4925 | 8.104 | 3.982 | 12.45 | 25070.2 | 2068.24 | 14.26001 | 41.024 | 93.952 | 109.568 | 221.408 | 0 | 0.4366485 | 330.976 | 0.4948692 | 465.952 | 0 | 0 | 100.9234 | 0.08414799
Normal Concrete | 0 | 7 | 1 | 8.1925 | 7.968 | 3.981 | 12.44727 | 47736.5 | 3834.23 | 26.43609 | 56.408 | 129.184 | 150.656 | 304.436 | 0 | 0.4366485 | 455.092 | 0.4948692 | 640.684 | 0 | 0 | 99.17988 | 0.08260244
0% PCC | 0 | 7 | 1 | 8.6105 | 8.098 | 3.993 | 12.522 | 66882.7 | 5339.32 | 36.81332 | 41.024 | 93.952 | 109.568 | 221.408 | 0 | 0.4366485 | 330.976 | 0.4948692 | 465.952 | 0 | 0 | 101.4066 | 0.08491064
Normal Concrete | 0 | 7 | 2 | 8.2335 | 8.004 | 3.987 | 12.48482 | 41318.3 | 3309.19 | 22.81606 | 56.408 | 129.184 | 150.656 | 304.436 | 0 | 0.4366485 | 455.092 | 0.4948692 | 640.684 | 0 | 0 | 99.92851 | 0.0823939
0% PCC | 0 | 7 | 2 | 8.514 | 8.046 | 3.948 | 12.242 | 65942.3 | 5384.61 | 37.12558 | 41.024 | 93.952 | 109.568 | 221.408 | 0 | 0.4366485 | 330.976 | 0.4948692 | 465.952 | 0 | 0 | 98.49727 | 0.08643894
Normal Concrete | 0 | 7 | 3 | 8.2315 | 7.976 | 3.985 | 12.4723 | 42539.9 | 3406.75 | 23.48871 | 56.408 | 129.184 | 150.656 | 304.436 | 0 | 0.4366485 | 455.092 | 0.4948692 | 640.684 | 0 | 0 | 99.47906 | 0.08274606
0% PCC | 0 | 7 | 3 | 8.513 | 8.112 | 3.972 | 12.391 | 67058.6 | 5410.7 | 37.30546 | 41.024 | 93.952 | 109.568 | 221.408 | 0 | 0.4366485 | 330.976 | 0.4948692 | 465.952 | 0 | 0 | 100.5163 | 0.08469277
Normal Concrete | 0 | 28 | 1 | 8.3934 | 7.968 | 3.973 | 12.393 | 61875.4 | 4990.17 | 34.40601 | 56.408 | 129.184 | 150.656 | 304.436 | 0 | 0.4366485 | 455.092 | 0.4948692 | 640.684 | 0 | 0 | 98.78166 | 0.08496921
0% PCC | 0 | 28 | 1 | 8.5008 | 8.06 | 3.976 | 12.416 | 86466.9 | 6963.56 | 48.01206 | 41.024 | 93.952 | 109.568 | 221.408 | 0 | 0.4366485 | 330.976 | 0.4948692 | 465.952 | 0 | 0 | 100.0732 | 0.08494584
Normal Concrete | 0 | 28 | 2 | 8.9215 | 7.944 | 3.989 | 12.489 | 55913.3 | 4474.01 | 30.84721 | 56.408 | 129.184 | 150.656 | 304.436 | 0 | 0.4366485 | 455.092 | 0.4948692 | 640.684 | 0 | 0 | 99.27895 | 0.08986295
0% PCC | 0 | 28 | 2 | 8.5092 | 8.04 | 3.984 | 12.466 | 80662.7 | 6467.72 | 44.59336 | 41.024 | 93.952 | 109.568 | 221.408 | 0 | 0.4366485 | 330.976 | 0.4948692 | 465.952 | 0 | 0 | 100.227 | 0.08489931
Normal Concrete | 0 | 28 | 3 | 8.2585 | 8.015 | 3.966 | 12.352 | 60385.8 | 4888.09 | 33.70219 | 56.408 | 129.184 | 150.656 | 304.436 | 0 | 0.4366485 | 455.092 | 0.4948692 | 640.684 | 0 | 0 | 99.01451 | 0.08340697
0% PCC | 0 | 28 | 3 | 8.5454 | 8.067 | 4.003 | 12.585 | 93344 | 7416.95 | 51.13807 | 41.024 | 93.952 | 109.568 | 221.408 | 0 | 0.4366485 | 330.976 | 0.4948692 | 465.952 | 0 | 0 | 101.525 | 0.08417038
Normal Concrete | 0 | 56 | 1 | 8.3285 | 7.992 | 3.98 | 12.445 | 73889.4 | 5936.29 | 40.92928 | 56.408 | 129.184 | 150.656 | 304.436 | 0 | 0.4366485 | 455.092 | 0.4948692 | 640.684 | 0 | 0 | 99.42864 | 0.08376359
0% PCC | 0 | 56 | 1 | 8.5625 | 8.063 | 3.973 | 12.3973 | 90571 | 7305.7 | 50.37103 | 41.024 | 93.952 | 109.568 | 221.408 | 0 | 0.4366485 | 330.976 | 0.4948692 | 465.952 | 0 | 0 | 99.95941 | 0.08565977
Normal Concrete | 0 | 56 | 2 | 8.2755 | 7.98 | 3.988 | 12.493 | 69797.4 | 5587.78 | 38.52639 | 56.408 | 129.184 | 150.656 | 304.436 | 0 | 0.4366485 | 455.092 | 0.4948692 | 640.684 | 0 | 0 | 99.67886 | 0.08302161
0% PCC | 0 | 56 | 2 | 8.532 | 8.084 | 3.993 | 12.52243 | 80084.8 | 6394.45 | 44.08818 | 41.024 | 93.952 | 109.568 | 221.408 | 0 | 0.4366485 | 330.976 | 0.4948692 | 465.952 | 0 | 0 | 101.2313 | 0.08428223
Normal Concrete | 0 | 56 | 3 | 8.2795 | 7.987 | 3.916 | 12.038 | 75526.2 | 6270.79 | 43.23558 | 56.408 | 129.184 | 150.656 | 304.436 | 0 | 0.4366485 | 455.092 | 0.4948692 | 640.684 | 0 | 0 | 96.19642 | 0.08606869
0% PCC | 0 | 56 | 3 | 8.5235 | 8.063 | 3.977 | 12.42227 | 80802.719 | 6503.797 | 44.8421 | 41.024 | 93.952 | 109.568 | 221.408 | 0 | 0.4366485 | 330.976 | 0.4948692 | 465.952 | 0 | 0 | 100.1608 | 0.08509817
Normal Concrete | 0 | 90 | 1 | 8.1292 | 8.007 | 3.999 | 12.56009 | 75404.1 | 5998.19 | 41.35606 | 56.408 | 129.184 | 150.656 | 304.436 | 0 | 0.4366485 | 455.092 | 0.4948692 | 640.684 | 0 | 0 | 100.5686 | 0.08083237
0% PCC | 0 | 90 | 1 | 8.555 | 8.106 | 3.984 | 12.46604 | 75196 | 6028.61 | 41.5658 | 41.024 | 93.952 | 109.568 | 221.408 | 0 | 0.4366485 | 330.976 | 0.4948692 | 465.952 | 0 | 0 | 101.0497 | 0.08466129
Normal Concrete | 0 | 90 | 2 | 8.3014 | 8.095 | 4.006 | 12.6041 | 76312.3 | 6052.85 | 41.73293 | 56.408 | 129.184 | 150.656 | 304.436 | 0 | 0.4366485 | 455.092 | 0.4948692 | 640.684 | 0 | 0 | 102.0302 | 0.08136221
0% PCC | 0 | 90 | 2 | 8.6235 | 8.092 | 4.026 | 12.73026 | 94325.9 | 7409.1 | 51.08395 | 41.024 | 93.952 | 109.568 | 221.408 | 0 | 0.4366485 | 330.976 | 0.4948692 | 465.952 | 0 | 0 | 103.0133 | 0.08371249
Normal Concrete | 0 | 90 | 3 | 8.292 | 7.99 | 4 | 12.56637 | 75514.4 | 6008.18 | 41.42494 | 56.408 | 129.184 | 150.656 | 304.436 | 0 | 0.4366485 | 455.092 | 0.4948692 | 640.684 | 0 | 0 | 100.4053 | 0.08258528
0% PCC | 0 | 90 | 3 | 8.49 | 8.125 | 3.997 | 12.54753 | 95771.7 | 7632.72 | 52.62575 | 41.024 | 93.952 | 109.568 | 221.408 | 0 | 0.4366485 | 330.976 | 0.4948692 | 465.952 | 0 | 0 | 101.9487 | 0.08327721
5% PCC | 5 | 1 | 1 | 8.538 | 8.112 | 3.9907 | 12.501 | 22958.2 | 1835.2 | 12.65326 | 39.742 | 86.4652 | 106.144 | 214.489 | 4.5508 | 0.45963 | 320.633 | 0.4948692 | 451.391 | 0.01008173 | 0.05263158 | 101.4649 | 0.0841473
5% PCC | 5 | 1 | 2 | 8.5065 | 8.107 | 3.999 | 12.556 | 26623 | 2118.52 | 14.60668 | 39.742 | 86.4652 | 106.144 | 214.489 | 4.5508 | 0.45963 | 320.633 | 0.4948692 | 451.391 | 0.01008173 | 0.05263158 | 101.8246 | 0.08354069
5% PCC | 5 | 1 | 3 | 8.535 | 8.075 | 3.994 | 12.524 | 25269.6 | 2016.37 | 13.90238 | 39.742 | 86.4652 | 106.144 | 214.489 | 4.5508 | 0.45963 | 320.633 | 0.4948692 | 451.391 | 0.01008173 | 0.05263158 | 101.1693 | 0.08436358
5% PCC | 5 | 7 | 1 | 8.6225 | 8.102 | 3.998 | 12.55381 | 56132.2 | 4470.47 | 30.82281 | 39.742 | 86.4652 | 106.144 | 214.489 | 4.5508 | 0.45963 | 320.633 | 0.4948692 | 451.391 | 0.01008173 | 0.05263158 | 101.7109 | 0.08477455
5% PCC | 5 | 7 | 2 | 8.5785 | 8.101 | 3.9821 | 12.45415 | 63232.2 | 5076.01 | 34.99786 | 39.742 | 86.4652 | 106.144 | 214.489 | 4.5508 | 0.45963 | 320.633 | 0.4948692 | 451.391 | 0.01008173 | 0.05263158 | 100.8911 | 0.08502733
5% PCC | 5 | 7 | 3 | 8.622 | 8.078 | 4.003 | 12.58523 | 59050.5 | 4690.91 | 32.34269 | 39.742 | 86.4652 | 106.144 | 214.489 | 4.5508 | 0.45963 | 320.633 | 0.4948692 | 451.391 | 0.01008173 | 0.05263158 | 101.6635 | 0.08480923
5% PCC | 5 | 28 | 1 | 8.568 | 8.037 | 3.991 | 12.50989 | 65974.6 | 5272.94 | 36.35564 | 39.742 | 86.4652 | 106.144 | 214.489 | 4.5508 | 0.45963 | 320.633 | 0.4948692 | 451.391 | 0.01008173 | 0.05263158 | 100.542 | 0.08521816
5% PCC | 5 | 28 | 2 | 8.622 | 8.132 | 3.992 | 12.51616 | 76427.1 | 6103.7 | 42.08353 | 39.742 | 86.4652 | 106.144 | 214.489 | 4.5508 | 0.45963 | 320.633 | 0.4948692 | 451.391 | 0.01008173 | 0.05263158 | 101.7814 | 0.08471098
5% PCC | 5 | 28 | 3 | 8.6945 | 8.138 | 3.995 | 12.53497 | 69897.9 | 5574.22 | 38.43289 | 39.742 | 86.4652 | 106.144 | 214.489 | 4.5508 | 0.45963 | 320.633 | 0.4948692 | 451.391 | 0.01008173 | 0.05263158 | 102.0096 | 0.08523216
5% PCC | 5 | 56 | 1 | 8.644 | 8.091 | 3.982 | 12.45353 | 77697.82 | 6238.732 | 43.01454 | 39.742 | 86.4652 | 106.144 | 214.489 | 4.5508 | 0.45963 | 320.633 | 0.4948692 | 451.391 | 0.01008173 | 0.05263158 | 100.7615 | 0.08578674
5% PCC | 5 | 56 | 2 | 8.59 | 8.109 | 3.977 | 12.42227 | 77407.1 | 6231.31 | 42.96337 | 39.742 | 86.4652 | 106.144 | 214.489 | 4.5508 | 0.45963 | 320.633 | 0.4948692 | 451.391 | 0.01008173 | 0.05263158 | 100.7322 | 0.0852756
5% PCC | 5 | 56 | 3 | 8.659 | 8.068 | 3.982 | 12.45353 | 76348.2 | 6130.65 | 42.26934 | 39.742 | 86.4652 | 106.144 | 214.489 | 4.5508 | 0.45963 | 320.633 | 0.4948692 | 451.391 | 0.01008173 | 0.05263158 | 100.4751 | 0.08618059
5% PCC | 5 | 90 | 1 | 8.668 | 8.11 | 4.002 | 12.57894 | 84499.9 | 6717.57 | 46.31601 | 39.742 | 86.4652 | 106.144 | 214.489 | 4.5508 | 0.45963 | 320.633 | 0.4948692 | 451.391 | 0.01008173 | 0.05263158 | 102.0152 | 0.08496773
5% PCC | 5 | 90 | 2 | 8.6695 | 8.145 | 4.008 | 12.61669 | 78832.1 | 6248.24 | 43.0801 | 39.742 | 86.4652 | 106.144 | 214.489 | 4.5508 | 0.45963 | 320.633 | 0.4948692 | 451.391 | 0.01008173 | 0.05263158 | 102.7629 | 0.0843641
5% PCC | 5 | 90 | 3 | 8.6595 | 8.137 | 4.001 | 12.57265 | 78498.3 | 6243.57 | 43.0479 | 39.742 | 86.4652 | 106.144 | 214.489 | 4.5508 | 0.45963 | 320.633 | 0.4948692 | 451.391 | 0.01008173 | 0.05263158 | 102.3037 | 0.08464504
10% PCC | 10 | 1 | 1 | 8.56 | 8.168 | 4.006 |  | 28703 | 2277.28 | 15.70129 | 39.742 | 81.9144 | 106.144 | 214.489 | 9.1016 | 0.485165 | 320.633 | 0.4948692 | 451.391 | 0.02016345 | 0.1111111 | 102.9503 | 0.08314694
10% PCC | 10 | 1 | 2 | 8.459 | 8.027 | 4 |  | 27955.1 | 2224.31 | 15.33608 | 39.742 | 81.9144 | 106.144 | 214.489 | 9.1016 | 0.485165 | 320.633 | 0.4948692 | 451.391 | 0.02016345 | 0.1111111 | 100.8703 | 0.0838602
10% PCC | 10 | 1 | 3 | 8.523 | 8.152 | 4.001 |  | 24350.7 | 1936.8 | 13.35377 | 39.742 | 81.9144 | 106.144 | 214.489 | 9.1016 | 0.485165 | 320.633 | 0.4948692 | 451.391 | 0.02016345 | 0.1111111 | 102.4923 | 0.08315748
10% PCC | 10 | 7 | 1 | 8.626 | 8.138 | 3.977 | 12.42227 | 51046 | 4108.36 | 28.32615 | 39.742 | 81.9144 | 106.144 | 214.489 | 9.1016 | 0.485165 | 320.633 | 0.4948692 | 451.391 | 0.02016345 | 0.1111111 | 101.0925 | 0.08532783
10% PCC | 10 | 7 | 2 | 8.58 | 8.073 | 3.972 | 12.39106 | 58242.9 | 4700.39 | 32.40805 | 39.742 | 81.9144 | 106.144 | 214.489 | 9.1016 | 0.485165 | 320.633 | 0.4948692 | 451.391 | 0.02016345 | 0.1111111 | 100.033 | 0.08577169
10% PCC | 10 | 7 | 3 | 8.539 | 8.049 | 3.992 | 12.51616 | 49506.1 | 3954.8 | 27.26739 | 39.742 | 81.9144 | 106.144 | 214.489 | 9.1016 | 0.485165 | 320.633 | 0.4948692 | 451.391 | 0.02016345 | 0.1111111 | 100.7425 | 0.08476062
10% PCC | 10 | 28 | 1 | 8.567 | 8.056 | 3.996 | 12.54125 | 67539.6 | 5385.11 | 37.12903 | 39.742 | 81.9144 | 106.144 | 214.489 | 9.1016 | 0.485165 | 320.633 | 0.4948692 | 451.391 | 0.02016345 | 0.1111111 | 101.0323 | 0.08479465
10% PCC | 10 | 28 | 2 | 8.5645 | 8.088 | 3.999 | 12.56009 | 66563.3 | 5299.59 | 36.53939 | 39.742 | 81.9144 | 106.144 | 214.489 | 9.1016 | 0.485165 | 320.633 | 0.4948692 | 451.391 | 0.02016345 | 0.1111111 | 101.586 | 0.08430788
10% PCC | 10 | 28 | 3 | 8.578 | 8.119 | 3.988 | 12.49109 | 67532.4 | 5404.73 | 37.2643 | 39.742 | 81.9144 | 106.144 | 214.489 | 9.1016 | 0.485165 | 320.633 | 0.4948692 | 451.391 | 0.02016345 | 0.1111111 | 101.4151 | 0.08458305
10% PCC | 10 | 56 | 1 | 8.554 | 8.071 | 3.993 | 12.52243 | 75777.4 | 6046.18 | 41.68694 | 39.742 | 81.9144 | 106.144 | 214.489 | 9.1016 | 0.485165 | 320.633 | 0.4948692 | 451.391 | 0.02016345 | 0.1111111 | 101.0685 | 0.08463566
10% PCC | 10 | 56 | 2 | 8.515 | 7.969 | 3.995 | 12.53497 | 68157 | 73487.4 | 506.6778 | 39.742 | 81.9144 | 106.144 | 214.489 | 9.1016 | 0.485165 | 320.633 | 0.4948692 | 451.391 | 0.02016345 | 0.1111111 | 99.89121 | 0.08524274
10% PCC | 10 | 56 | 3 | 8.5485 | 8.002 | 3.988 | 12.49109 | 73487.4 | 5883.18 | 40.5631 | 39.742 | 81.9144 | 106.144 | 214.489 | 9.1016 | 0.485165 | 320.633 | 0.4948692 | 451.391 | 0.02016345 | 0.1111111 | 99.95367 | 0.08552463
10% PCC | 10 | 90 | 1 | 8.6425 | 8.167 | 3.988 | 12.49109 | 77015.8 | 6163.36 | 42.49487 | 39.742 | 81.9144 | 106.144 | 214.489 | 9.1016 | 0.485165 | 320.633 | 0.4948692 | 451.391 | 0.02016345 | 0.1111111 | 102.0147 | 0.08471819
10% PCC | 10 | 90 | 2 | 8.613 | 8.15 | 3.974 | 12.40354 | 79697.156 | 6424.488 | 44.29529 | 39.742 | 81.9144 | 106.144 | 214.489 | 9.1016 | 0.485165 | 320.633 | 0.4948692 | 451.391 | 0.02016345 | 0.1111111 | 101.0888 | 0.08520228
10% PCC | 10 | 90 | 3 | 8.548 | 8.014 | 3.991 | 12.50989 | 73455.1 | 5868.89 | 40.46457 | 39.742 | 81.9144 | 106.144 | 214.489 | 9.1016 | 0.485165 | 320.633 | 0.4948692 | 451.391 | 0.02016345 | 0.1111111 | 100.2542 | 0.08526324
15% PCC | 15 | 1 | 1 | 8.386 | 8.109 | 3.976 | 12.41603 | 25736.2 | 2072.82 | 14.29159 | 41.024 | 79.8592 | 109.568 | 221.408 | 14.0928 | 0.5137041 | 330.976 | 0.4948692 | 465.952 | 0.03024518 | 0.1764706 | 100.6816 | 0.08329231
15% PCC | 15 | 1 | 2 | 8.3875 | 8.068 | 4.003 | 12.58523 | 31335.1 | 2489.83 | 17.16677 | 41.024 | 79.8592 | 109.568 | 221.408 | 14.0928 | 0.5137041 | 330.976 | 0.4948692 | 465.952 | 0.03024518 | 0.1764706 | 101.5376 | 0.08260486
15% PCC | 15 | 1 | 3 | 8.387 | 8.11 | 3.999 | 12.56009 | 28215.1 | 2246.41 | 15.48845 | 41.024 | 79.8592 | 109.568 | 221.408 | 14.0928 | 0.5137041 | 330.976 | 0.4948692 | 465.952 | 0.03024518 | 0.1764706 | 101.8623 | 0.08233663
15% PCC | 15 | 7 | 1 | 8.4215 | 8.023 | 3.981 | 12.447 | 51559.2 | 4142.21 | 28.55953 | 41.024 | 79.8592 | 109.568 | 221.408 | 14.0928 | 0.5137041 | 330.976 | 0.4948692 | 465.952 | 0.03024518 | 0.1764706 | 99.86448 | 0.08432929
15% PCC | 15 | 7 | 2 | 8.462 | 8.017 | 3.98 | 12.441 | 46078.1 | 3699.4 | 25.50647 | 41.024 | 79.8592 | 109.568 | 221.408 | 14.0928 | 0.5137041 | 330.976 | 0.4948692 | 465.952 | 0.03024518 | 0.1764706 | 99.73967 | 0.08484087
15% PCC | 15 | 7 | 3 | 8.393 | 8.043 | 3.96 | 12.316 | 4498.4 | 55417.9 | 382.093 | 41.024 | 79.8592 | 109.568 | 221.408 | 14.0928 | 0.5137041 | 330.976 | 0.4948692 | 465.952 | 0.03024518 | 0.1764706 | 99.06 | 0.08472643
15% PCC | 15 | 28 | 1 | 8.397 | 8.016 | 3.998 | 12.549 | 59879.7 | 4768.98 | 32.88096 | 41.024 | 79.8592 | 109.568 | 221.408 | 14.0928 | 0.5137041 | 330.976 | 0.4948692 | 465.952 | 0.03024518 | 0.1764706 | 100.6313 | 0.08344321
15% PCC | 15 | 28 | 2 | 8.4515 | 8.01 | 3.994 | 12.522 | 62693.8 | 5003.44 | 34.4975 | 41.024 | 79.8592 | 109.568 | 221.408 | 14.0928 | 0.5137041 | 330.976 | 0.4948692 | 465.952 | 0.03024518 | 0.1764706 | 100.3549 | 0.08421613
15% PCC | 15 | 28 | 3 | 8.4655 | 8.088 | 3.975 | 12.411 | 53282.2 | 4293.56 | 29.60305 | 41.024 | 79.8592 | 109.568 | 221.408 | 14.0928 | 0.5137041 | 330.976 | 0.4948692 | 465.952 | 0.03024518 | 0.1764706 | 100.3703 | 0.08434267
15% PCC | 15 | 56 | 1 | 8.427 | 8.072 | 3.981 | 12.44727 | 84356.3 | 6776.8 | 46.72439 | 41.024 | 79.8592 | 109.568 | 221.408 | 14.0928 | 0.5137041 | 330.976 | 0.4948692 | 465.952 | 0.03024518 | 0.1764706 | 100.4744 | 0.08387212
15% PCC | 15 | 56 | 2 | 8.2905 | 8.091 | 3.988 | 12.49109 | 61710.3 | 4938.05 | 34.04666 | 41.024 | 79.8592 | 109.568 | 221.408 | 14.0928 | 0.5137041 | 330.976 | 0.4948692 | 465.952 | 0.03024518 | 0.1764706 | 101.0654 | 0.08203106
15% PCC | 15 | 56 | 3 | 8.44 | 8.002 | 3.982 | 12.45353 | 62212.8 | 4993.29 | 34.42752 | 41.024 | 79.8592 | 109.568 | 221.408 | 14.0928 | 0.5137041 | 330.976 | 0.4948692 | 465.952 | 0.03024518 | 0.1764706 | 99.65313 | 0.08469378
15% PCC | 15 | 90 | 1 | 8.2615 | 8.016 | 3.998 | 12.55381 | 70791.7 | 5638.77 | 38.87795 | 41.024 | 79.8592 | 109.568 | 221.408 | 14.0928 | 0.5137041 | 330.976 | 0.4948692 | 465.952 | 0.03024518 | 0.1764706 | 100.6313 | 0.08209671
15% PCC | 15 | 90 | 2 | 8.4515 | 8.088 | 3.975 | 12.40978 | 68788.7 | 5543.11 | 38.2184 | 41.024 | 79.8592 | 109.568 | 221.408 | 14.0928 | 0.5137041 | 330.976 | 0.4948692 | 465.952 | 0.03024518 | 0.1764706 | 100.3703 | 0.08420318
15% PCC | 15 | 90 | 3 | 8.373 | 8.0101 | 3.994 | 12.5287 | 75429.3 | 6020.52 | 41.51002 | 41.024 | 79.8592 | 109.568 | 221.408 | 14.0928 | 0.5137041 | 330.976 | 0.4948692 | 465.952 | 0.03024518 | 0.1764706 | 100.3561 | 0.08343286
20% PCC | 20 | 1 | 1 | 8.3465 | 8.066 | 3.999 | 12.5664 | 21003 | 1672.2 | 11.52941 | 41.024 | 75.1616 | 109.568 | 221.408 | 18.7904 | 0.5458106 | 330.976 | 0.4948692 | 465.952 | 0.0403269 | 0.25 | 101.3097 | 0.08238601
20% PCC | 20 | 1 | 2 | 8.3505 | 8.04 | 4.025 | 12.724 | 21073.2 | 1655.91 | 11.4171 | 41.024 | 75.1616 | 109.568 | 221.408 | 18.7904 | 0.5458106 | 330.976 | 0.4948692 | 465.952 | 0.0403269 | 0.25 | 102.3005 | 0.08162718
20% PCC | 20 | 1 | 3 | 8.485 | 8.115 | 3.988 | 12.5056 | 19303 | 1545.42 | 10.6553 | 41.024 | 75.1616 | 109.568 | 221.408 | 18.7904 | 0.5458106 | 330.976 | 0.4948692 | 465.952 | 0.0403269 | 0.25 | 101.3652 | 0.08370726
20% PCC | 20 | 7 | 1 | 8.475 | 8.154 | 3.978 | 12.429 | 56868.1 | 4575.03 | 31.54372 | 41.024 | 75.1616 | 109.568 | 221.408 | 18.7904 | 0.5458106 | 330.976 | 0.4948692 | 465.952 | 0.0403269 | 0.25 | 101.3422 | 0.08362759
20% PCC | 20 | 7 | 2 | 8.458 | 8.038 | 3.974 | 12.404 | 54796.2 | 4635.47 | 31.96044 | 41.024 | 75.1616 | 109.568 | 221.408 | 18.7904 | 0.5458106 | 330.976 | 0.4948692 | 465.952 | 0.0403269 | 0.25 | 99.69964 | 0.08483481
20% PCC | 20 | 7 | 3 | 8.56 | 8.173 | 3.944 | 12.217 | 53777.5 | 4400.11 | 30.33769 | 41.024 | 75.1616 | 109.568 | 221.408 | 18.7904 | 0.5458106 | 330.976 | 0.4948692 | 465.952 | 0.0403269 | 0.25 | 99.84934 | 0.08572916
20% PCC | 20 | 28 | 1 | 8.455 | 8.096 | 4.002 | 12.579 | 76369.711 | 6070.665 | 41.85576 | 41.024 | 75.1616 | 109.568 | 221.408 | 18.7904 | 0.5458106 | 330.976 | 0.4948692 | 465.952 | 0.0403269 | 0.25 | 101.8391 | 0.08302312
20% PCC | 20 | 28 | 2 | 8.432 | 8.087 | 3.982 | 12.4535 | 72844.18 | 5847.6 | 40.31778 | 41.024 | 75.1616 | 109.568 | 221.408 | 18.7904 | 0.5458106 | 330.976 | 0.4948692 | 465.952 | 0.0403269 | 0.25 | 100.7117 | 0.08372415
20% PCC | 20 | 28 | 3 | 8.475 | 8.055 | 4.007 | 12.5789 | 57582.4 | 4577.68 | 31.56199 | 41.024 | 75.1616 | 109.568 | 221.408 | 18.7904 | 0.5458106 | 330.976 | 0.4948692 | 465.952 | 0.0403269 | 0.25 | 101.5767 | 0.08343449
20% PCC | 20 | 56 | 1 | 8.487 | 8.111 | 3.981 | 12.44727 | 76326.6 | 6128.25 | 42.2528 | 41.024 | 75.1616 | 109.568 | 221.408 | 18.7904 | 0.5458106 | 330.976 | 0.4948692 | 465.952 | 0.0403269 | 0.25 | 100.9598 | 0.08406313
20% PCC | 20 | 56 | 2 | 8.835 | 7.87 | 3.986 | 12.47856 | 76678.4 | 6144.24 | 42.36304 | 41.024 | 75.1616 | 109.568 | 221.408 | 18.7904 | 0.5458106 | 330.976 | 0.4948692 | 465.952 | 0.0403269 | 0.25 | 98.20627 | 0.08996371
20% PCC | 20 | 56 | 3 | 8.453 | 8.028 | 3.996 | 12.54125 | 80522.7 | 6420.63 | 44.26869 | 41.024 | 75.1616 | 109.568 | 221.408 | 18.7904 | 0.5458106 | 330.976 | 0.4948692 | 465.952 | 0.0403269 | 0.25 | 100.6812 | 0.08395811
20% PCC | 20 | 90 | 1 | 8.514 | 8.144 | 3.9606 | 12.32003 | 79740.2 | 6470.52 | 44.61266 | 41.024 | 75.1616 | 109.568 | 221.408 | 18.7904 | 0.5458106 | 330.976 | 0.4948692 | 465.952 | 0.0403269 | 0.25 | 100.3343 | 0.08485629
20% PCC | 20 | 90 | 2 | 8.605 | 8.074 | 3.985 | 12.4723 | 82144 | 6589.95 | 45.43611 | 41.024 | 75.1616 | 109.568 | 221.408 | 18.7904 | 0.5458106 | 330.976 | 0.4948692 | 465.952 | 0.0403269 | 0.25 | 100.7013 | 0.08545069
20% PCC | 20 | 90 | 3 | 8.398 | 8.096 | 3.987 | 12.48482 | 79151.6 | 6343.31 | 43.73558 | 41.024 | 75.1616 | 109.568 | 221.408 | 18.7904 | 0.5458106 | 330.976 | 0.4948692 | 465.952 | 0.0403269 | 0.25 | 101.0771 | 0.08308508
25% PCC | 25 | 1 | 1 | 8.379 | 8.079 | 3.975 | 12.41 | 18626.4 | 1500.95 | 10.34869 | 41.024 | 70.464 | 109.568 | 221.408 | 23.488 | 0.582198 | 330.976 | 0.4948692 | 465.952 | 0.05040863 | 0.3333333 | 100.2586 | 0.08357385
25% PCC | 25 | 1 | 2 | 8.3215 | 8.035 | 3.972 | 12.39 | 20371.1 | 1644.02 | 11.33512 | 41.024 | 70.464 | 109.568 | 221.408 | 23.488 | 0.582198 | 330.976 | 0.4948692 | 465.952 | 0.05040863 | 0.3333333 | 99.56214 | 0.08358096
25% PCC | 25 | 1 | 3 | 8.5025 | 8.153 | 4.006 | 12.6 | 19174.1 | 1520.7 | 10.48486 | 41.024 | 70.464 | 109.568 | 221.408 | 23.488 | 0.582198 | 330.976 | 0.4948692 | 465.952 | 0.05040863 | 0.3333333 | 102.7612 | 0.08274036
25% PCC | 25 | 7 | 1 | 8.42 | 8.064 | 4.009 | 12.62298 | 45945.3 | 3638.96 | 25.08975 | 41.024 | 70.464 | 109.568 | 221.408 | 23.488 | 0.582198 | 330.976 | 0.4948692 | 465.952 | 0.05040863 | 0.3333333 | 101.7917 | 0.08271791
25% PCC | 25 | 7 | 2 | 8.501 | 8.171 | 3.994 | 12.5287 | 44384.8 | 3542.37 | 24.42378 | 41.024 | 70.464 | 109.568 | 221.408 | 23.488 | 0.582198 | 330.976 | 0.4948692 | 465.952 | 0.05040863 | 0.3333333 | 102.372 | 0.08304028
25% PCC | 25 | 7 | 3 | 8.6355 | 8.303 | 4.002 | 12.57894 | 48318.5 | 3826.91 | 26.38562 | 41.024 | 70.464 | 109.568 | 221.408 | 23.488 | 0.582198 | 330.976 | 0.4948692 | 465.952 | 0.05040863 | 0.3333333 | 104.4429 | 0.08268151
25% PCC | 25 | 28 | 1 | 8.474 | 8.064 | 3.992 | 12.51 | 61150.3 | 4885.71 | 33.68578 | 41.024 | 70.464 | 109.568 | 221.408 | 23.488 | 0.582198 | 330.976 | 0.4948692 | 465.952 | 0.05040863 | 0.3333333 | 100.9303 | 0.08395895
25% PCC | 25 | 28 | 2 | 8.533 | 8.142 | 3.992 | 12.51 | 39900.7 | 3182.82 | 21.94477 | 41.024 | 70.464 | 109.568 | 221.408 | 23.488 | 0.582198 | 330.976 | 0.4948692 | 465.952 | 0.05040863 | 0.3333333 | 101.9065 | 0.08373359
25% PCC | 25 | 28 | 3 | 8.48 | 8.076 | 3.969 | 12.37 | 54337.5 | 4391.56 | 30.27874 | 41.024 | 70.464 | 109.568 | 221.408 | 23.488 | 0.582198 | 330.976 | 0.4948692 | 465.952 | 0.05040863 | 0.3333333 | 99.91907 | 0.08486868
25% PCC | 25 | 56 | 1 | 8.4985 | 8.038 | 3.969 | 12.37235 | 68052.9 | 5500.4 | 37.92392 | 41.024 | 70.464 | 109.568 | 221.408 | 23.488 | 0.582198 | 330.976 | 0.4948692 | 465.952 | 0.05040863 | 0.3333333 | 99.44892 | 0.08545593
25% PCC | 25 | 56 | 2 | 8.65 | 8.25 | 3.972 | 12.39106 | 61835.9 | 4989.5 | 34.40139 | 41.024 | 70.464 | 109.568 | 221.408 | 23.488 | 0.582198 | 330.976 | 0.4948692 | 465.952 | 0.05040863 | 0.3333333 | 102.2262 | 0.08461625
25% PCC | 25 | 56 | 3 | 8.413 | 8.015 | 3.976 | 12.41603 | 66645.8 | 5364.54 | 36.9872 | 41.024 | 70.464 | 109.568 | 221.408 | 23.488 | 0.582198 | 330.976 | 0.4948692 | 465.952 | 0.05040863 | 0.3333333 | 99.51445 | 0.08454048
25% PCC | 25 | 90 | 1 | 8.618 | 8.112 | 3.997 | 12.54753 | 60744.7 | 4839.74 | 33.36883 | 41.024 | 70.464 | 109.568 | 221.408 | 23.488 | 0.582198 | 330.976 | 0.4948692 | 465.952 | 0.05040863 | 0.3333333 | 101.7855 | 0.08466821
25% PCC | 25 | 90 | 2 | 8.627 | 8.129 | 3.964 | 12.34119 | 68332.9 | 5536.97 | 38.17606 | 41.024 | 70.464 | 109.568 | 221.408 | 23.488 | 0.582198 | 330.976 | 0.4948692 | 465.952 | 0.05040863 | 0.3333333 | 100.3216 | 0.08599348
25% PCC | 25 | 90 | 3 | 8.581 | 8.064 | 3.967 | 12.35988 | 68594.9 | 5549.8 | 38.26452 | 41.024 | 70.464 | 109.568 | 221.408 | 23.488 | 0.582198 | 330.976 | 0.4948692 | 465.952 | 0.05040863 | 0.3333333 | 99.67008 | 0.08609404
30% PCC | 30 | 1 | 1 | 8.3365 | 8.046 | 3.981 | 12.44 | 18826.5 | 1512.22 | 10.42639 | 41.024 | 65.7664 | 109.568 | 221.408 | 28.1856 | 0.6237836 | 330.976 | 0.4948692 | 465.952 | 0.06049035 | 0.4285714 | 100.1508 | 0.08323951
30% PCC | 30 | 1 | 2 | 8.36 | 8.027 | 3.976 | 12.41 | 16060.3 | 1293.51 | 8.918438 | 41.024 | 65.7664 | 109.568 | 221.408 | 28.1856 | 0.6237836 | 330.976 | 0.4948692 | 465.952 | 0.06049035 | 0.4285714 | 99.66345 | 0.08388231
30% PCC | 30 | 1 | 3 | 8.4385 | 8.147 | 3.99 | 12.5 | 19890.2 | 1589.63 | 10.96011 | 41.024 | 65.7664 | 109.568 | 221.408 | 28.1856 | 0.6237836 | 330.976 | 0.4948692 | 465.952 | 0.06049035 | 0.4285714 | 101.867 | 0.08283843
30% PCC | 30 | 7 | 1 | 8.3355 | 8.0101 | 4 | 12.56637 | 55374.9 | 4406.59 | 30.38237 | 41.024 | 65.7664 | 109.568 | 221.408 | 28.1856 | 0.6237836 | 330.976 | 0.4948692 | 465.952 | 0.06049035 | 0.4285714 | 100.6579 | 0.0828102
30% PCC | 30 | 7 | 2 | 8.409 | 8.228 | 3.996 | 12.54125 | 50162.9 | 3999.84 | 27.57793 | 41.024 | 65.7664 | 109.568 | 221.408 | 28.1856 | 0.6237836 | 330.976 | 0.4948692 | 465.952 | 0.06049035 | 0.4285714 | 103.1894 | 0.08149092
30% PCC | 30 | 7 | 3 | 8.505 | 8.196 | 3.98 | 12.44102 | 53052.5 | 4264.32 | 29.40145 | 41.024 | 65.7664 | 109.568 | 221.408 | 28.1856 | 0.6237836 | 330.976 | 0.4948692 | 465.952 | 0.06049035 | 0.4285714 | 101.9666 | 0.08340966
30% PCC | 30 | 28 | 1 | 8.442 | 8.103 | 3.961 | 12.323 | 62740.5 | 5091.53 | 35.10486 | 41.024 | 65.7664 | 109.568 | 221.408 | 28.1856 | 0.6237836 | 330.976 | 0.4948692 | 465.952 | 0.06049035 | 0.4285714 | 99.84939 | 0.08454734
30% PCC | 30 | 28 | 2 | 8.501 | 8.076 | 3.977 | 12.422 | 61430.3 | 4944.89 | 34.09382 | 41.024 | 65.7664 | 109.568 | 221.408 | 28.1856 | 0.6237836 | 330.976 | 0.4948692 | 465.952 | 0.06049035 | 0.4285714 | 100.3223 | 0.08473691
30% PCC | 30 | 28 | 3 | 8.437 | 8.051 | 3.99 | 12.504 | 60748.3 | 4853.87 | 33.46626 | 41.024 | 65.7664 | 109.568 | 221.408 | 28.1856 | 0.6237836 | 330.976 | 0.4948692 | 465.952 | 0.06049035 | 0.4285714 | 100.6666 | 0.08381129
30% PCC | 30 | 56 | 1 | 8.481 | 8.041 | 3.998 | 12.55381 | 70601.4 | 5623.43 | 38.77218 | 41.024 | 65.7664 | 109.568 | 221.408 | 28.1856 | 0.6237836 | 330.976 | 0.4948692 | 465.952 | 0.06049035 | 0.4285714 | 100.9452 | 0.08401591
30% PCC | 30 | 56 | 2 | 8.4325 | 8.065 | 3.967 | 12.35988 | 64779.3 | 5241.09 | 36.13604 | 41.024 | 65.7664 | 109.568 | 221.408 | 28.1856 | 0.6237836 | 330.976 | 0.4948692 | 465.952 | 0.06049035 | 0.4285714 | 99.68244 | 0.08459364
30% PCC | 30 | 56 | 3 | 8.486 | 8.217 | 3.972 | 12.39106 | 57808.5 | 4663.89 | 32.15639 | 41.024 | 65.7664 | 109.568 | 221.408 | 28.1856 | 0.6237836 | 330.976 | 0.4948692 | 465.952 | 0.06049035 | 0.4285714 | 101.8173 | 0.08334535
30% PCC | 30 | 90 | 1 | 8.027 | 8.023 | 3.992 | 12.51 | 60073.5 | 4794.3 | 33.05553 | 41.024 | 65.7664 | 109.568 | 221.408 | 28.1856 | 0.6237836 | 330.976 | 0.4948692 | 465.952 | 0.06049035 | 0.4285714 | 100.4171 | 0.07993657
30% PCC | 30 | 90 | 2 | 8.088 | 8.058 | 4.006 | 12.598 | 39608.7 | 3137.72 | 21.63382 | 41.024 | 65.7664 | 109.568 | 221.408 | 28.1856 | 0.6237836 | 330.976 | 0.4948692 | 465.952 | 0.06049035 | 0.4285714 | 101.5638 | 0.07963466
35% PCC | 35 | 1 | 1 | 8.2165 | 8.049 | 3.957 | 12.29765 | 12686.8 | 1031.07 | 7.108977 | 41.024 | 61.0688 | 109.568 | 221.408 | 32.8832 | 0.6717669 | 330.976 | 0.4948692 | 465.952 | 0.07057208 | 0.5384615 | 98.98375 | 0.08300857
35% PCC | 35 | 1 | 2 | 8.21 | 8.03 | 4.032 | 12.76824 | 13023.8 | 1019.74 | 7.03086 | 41.024 | 61.0688 | 109.568 | 221.408 | 32.8832 | 0.6717669 | 330.976 | 0.4948692 | 465.952 | 0.07057208 | 0.5384615 | 102.5289 | 0.08007495
35% PCC | 35 | 1 | 3 | 8.286 | 8.074 | 3.991 | 12.50989 | 12553.4 | 1003.47 | 6.918682 | 41.024 | 61.0688 | 109.568 | 221.408 | 32.8832 | 0.6717669 | 330.976 | 0.4948692 | 465.952 | 0.07057208 | 0.5384615 | 101.0048 | 0.08203569
35% PCC | 35 | 7 | 1 | 8.3535 | 8.17 | 3.974 | 12.40354 | 42956.6 | 3462.68 | 23.87434 | 41.024 | 61.0688 | 109.568 | 221.408 | 32.8832 | 0.6717669 | 330.976 | 0.4948692 | 465.952 | 0.07057208 | 0.5384615 | 101.3369 | 0.08243294
35% PCC | 35 | 7 | 2 | 8.23 | 8.079 | 3.978 | 12.42852 | 43102.6 | 3468.04 | 23.91129 | 41.024 | 61.0688 | 109.568 | 221.408 | 32.8832 | 0.6717669 | 330.976 | 0.4948692 | 465.952 | 0.07057208 | 0.5384615 | 100.41 | 0.08196393
35% PCC | 35 | 7 | 3 | 8.3505 | 8.067 | 3.984 | 12.46604 | 43341.3 | 3476.75 | 23.97135 | 41.024 | 61.0688 | 109.568 | 221.408 | 32.8832 | 0.6717669 | 330.976 | 0.4948692 | 465.952 | 0.07057208 | 0.5384615 | 100.5636 | 0.08303704
35% PCC | 35 | 28 | 1 | 8.352 | 8.123 | 3.979 | 12.4335 | 52812 | 4247.12 | 29.28286 | 41.024 | 61.0688 | 109.568 | 221.408 | 32.8832 | 0.6717669 | 330.976 | 0.4948692 | 465.952 | 0.07057208 | 0.5384615 | 101.0076 | 0.08268682
35% PCC | 35 | 28 | 2 | 8.472 | 8.133 | 3.993 | 12.522 | 50500.4 | 4032.79 | 27.80511 | 41.024 | 61.0688 | 109.568 | 221.408 | 32.8832 | 0.6717669 | 330.976 | 0.4948692 | 465.952 | 0.07057208 | 0.5384615 | 101.8449 | 0.08318532
35% PCC | 35 | 28 | 3 | 8.441 | 8.144 | 3.981 | 12.447 | 55522 | 4460.58 | 30.75462 | 41.024 | 61.0688 | 109.568 | 221.408 | 32.8832 | 0.6717669 | 330.976 | 0.4948692 | 465.952 | 0.07057208 | 0.5384615 | 101.3706 | 0.08326872
35% PCC | 35 | 56 | 1 | 8.415 | 8.1 | 3.98 | 12.44102 | 59007.2 | 4742.97 | 32.70163 | 41.024 | 61.0688 | 109.568 | 221.408 | 32.8832 | 0.6717669 | 330.976 | 0.4948692 | 465.952 | 0.07057208 | 0.5384615 | 100.7723 | 0.08350511
35% PCC | 35 | 56 | 2 | 8.368 | 8.106 | 4.003 | 12.58523 |  | 4509.23 | 31.09005 | 41.024 | 61.0688 | 109.568 | 221.408 | 32.8832 | 0.6717669 | 330.976 | 0.4948692 | 465.952 | 0.07057208 | 0.5384615 | 102.0159 | 0.08202647
35% PCC | 35 | 56 | 3 | 8.415 | 8.16 | 3.976 | 12.41603 | 49843.5 | 4012.71 | 27.66666 | 41.024 | 61.0688 | 109.568 | 221.408 | 32.8832 | 0.6717669 | 330.976 | 0.4948692 | 465.952 | 0.07057208 | 0.5384615 | 101.3148 | 0.08305797
35% PCC | 35 | 90 | 1 | 8.43 | 8.071 | 3.98 | 12.44102 | 59912 | 4813.95 | 33.19102 | 41.024 | 61.0688 | 109.568 | 221.408 | 32.8832 | 0.6717669 | 330.976 | 0.4948692 | 465.952 | 0.07057208 | 0.5384615 | 100.4115 | 0.08395454
35% PCC | 35 | 90 | 2 | 8.3485 | 8.162 | 3.981 | 12.44727 | 62665.1 | 5032.14 | 34.69538 | 41.024 | 61.0688 | 109.568 | 221.408 | 32.8832 | 0.6717669 | 330.976 | 0.4948692 | 465.952 | 0.07057208 | 0.5384615 | 101.5946 | 0.0821746
35% PCC | 35 | 90 | 3 | 8.4055 | 8.14 | 3.987 | 12.48482 | 61864.6 | 4954.33 | 34.1589 | 41.024 | 61.0688 | 109.568 | 221.408 | 32.8832 | 0.6717669 | 330.976 | 0.4948692 | 465.952 | 0.07057208 | 0.5384615 | 101.6265 | 0.08270977
40% PCC | 40 | 1 | 1 | 8.328 | 8.096 | 3.985 | 12.4723 | 8119.7 | 650.17 | 4.482764 | 41.024 | 56.3712 | 109.568 | 221.408 | 37.5808 | 0.7277475 | 330.976 | 0.4948692 | 465.952 | 0.0806538 | 0.6666667 | 100.9757 | 0.08247526
40% PCC | 40 | 1 | 2 | 8.5115 | 8.219 | 3.991 | 12.50989 | 6898 | 549.44 | 3.788255 | 41.024 | 56.3712 | 109.568 | 221.408 | 37.5808 | 0.7277475 | 330.976 | 0.4948692 | 465.952 | 0.0806538 | 0.6666667 | 102.8187 | 0.08278159
40% PCC | 40 | 1 | 3 | 8.2965 | 8.053 | 4.006 | 12.6041 | 7126.205 | 565.388 | 3.898213 | 41.024 | 56.3712 | 109.568 | 221.408 | 37.5808 | 0.7277475 | 330.976 | 0.4948692 | 465.952 | 0.0806538 | 0.6666667 | 101.5008 | 0.08173827
40% PCC | 40 | 7 | 1 | 8.3835 | 8.182 | 3.969 | 12.372 | 29012.891 | 2344.98 | 16.16807 | 41.024 | 56.3712 | 109.568 | 221.408 | 37.5808 | 0.7277475 | 330.976 | 0.4948692 | 465.952 | 0.0806538 | 0.6666667 | 101.2305 | 0.08281592
40% PCC | 40 | 7 | 2 | 8.351 | 8.178 | 3.973 | 12.397 | 30027.951 | 2422.18 | 16.70034 | 41.024 | 56.3712 | 109.568 | 221.408 | 37.5808 | 0.7277475 | 330.976 | 0.4948692 | 465.952 | 0.0806538 | 0.6666667 | 101.3851 | 0.08236911
40% PCC | 40 | 7 | 3 | 8.395 | 8.0999 | 3.982 | 12.454 | 26416.477 | 2121.2 | 14.62516 | 41.024 | 56.3712 | 109.568 | 221.408 | 37.5808 | 0.7277475 | 330.976 | 0.4948692 | 465.952 | 0.0806538 | 0.6666667 | 100.8723 | 0.08322401
40% PCC | 40 | 28 | 1 | 8.35 | 8.0717 | 3.9867 | 12.48294 | 29885.5 | 2393.46 | 16.50233 | 41.024 | 56.3712 | 109.568 | 221.408 | 37.5808 | 0.7277475 | 330.976 | 0.4948692 | 465.952 | 0.0806538 | 0.6666667 | 100.7586 | 0.08287136
40% PCC | 40 | 28 | 2 | 8.398 | 8.0753 | 3.963 | 12.33497 | 34953.7 | 2830.82 | 19.51782 | 41.024 | 56.3712 | 109.568 | 221.408 | 37.5808 | 0.7277475 | 330.976 | 0.4948692 | 465.952 | 0.0806538 | 0.6666667 | 99.60857 | 0.08431002
40% PCC | 40 | 28 | 3 | 8.2875 | 7.9753 | 3.9717 | 12.38919 | 33671.5 | 2716.54 | 18.72988 | 41.024 | 56.3712 | 109.568 | 221.408 | 37.5808 | 0.7277475 | 330.976 | 0.4948692 | 465.952 | 0.0806538 | 0.6666667 | 98.80747 | 0.08387524
40% PCC | 40 | 56 | 1 | 8.407 | 8.129 | 4.003 | 12.58523 | 37033.6 | 2973.75 | 20.50328 | 41.024 | 56.3712 | 109.568 | 221.408 | 37.5808 | 0.7277475 | 330.976 | 0.4948692 | 465.952 | 0.0806538 | 0.6666667 | 102.3053 | 0.0821756
40% PCC | 40 | 56 | 1 | 8.3395 | 8.114 | 3.983 | 12.45978 | 43170.3 | 3463.91 | 23.88282 | 41.024 | 56.3712 | 109.568 | 221.408 | 37.5808 | 0.7277475 | 330.976 | 0.4948692 | 465.952 | 0.0806538 | 0.6666667 | 101.0987 | 0.08248871
40% PCC | 40 | 56 | 2 | 8.393 | 8.088 | 3.982 | 12.45353 | 38974.7 | 3095.45 | 21.34238 | 41.024 | 56.3712 | 109.568 | 221.408 | 37.5808 | 0.7277475 | 330.976 | 0.4948692 | 465.952 | 0.0806538 | 0.6666667 | 100.7241 | 0.08332661
40% PCC | 40 | 90 | 1 | 8.3395 | 8.114 | 3.983 | 12.45978 | 43170.3 | 3463.91 | 23.88282 | 41.024 | 56.3712 | 109.568 | 221.408 | 37.5808 | 0.7277475 | 330.976 | 0.4948692 | 465.952 | 0.0806538 | 0.6666667 | 101.0987 | 0.08248871
40% PCC | 40 | 90 | 2 | 8.2645 | 8.088 | 3.995 | 12.53497 | 42557.7 | 3394.55 | 23.4046 | 41.024 | 56.3712 | 109.568 | 221.408 | 37.5808 | 0.7277475 | 330.976 | 0.4948692 | 465.952 | 0.0806538 | 0.6666667 | 101.3829 | 0.08151771
40% PCC | 40 | 90 | 3 | 8.287 | 8.066 | 3.977 | 12.42227 | 44050 | 3545.76 | 24.44715 | 41.024 | 56.3712 | 109.568 | 221.408 | 37.5808 | 0.7277475 | 330.976 | 0.4948692 | 465.952 | 0.0806538 | 0.6666667 | 100.1981 | 0.0827062
45% PCC | 45 | 1 | 1 | 8.3195 | 8.1443 | 3.992 | 12.51616 | 6431.1 | 513.83 | 3.542733 | 41.024 | 51.6736 | 109.568 | 221.408 | 42.2784 | 0.7939064 | 330.976 | 0.4948692 | 465.952 | 0.09073553 | 0.8181818 | 101.9353 | 0.08161548
45% PCC | 45 | 1 | 2 | 8.1765 | 8.1207 | 4.02 | 12.69235 | 6280.2 | 494.89 | 3.412146 | 41.024 | 51.6736 | 109.568 | 221.408 | 42.2784 | 0.7939064 | 330.976 | 0.4948692 | 465.952 | 0.09073553 | 0.8181818 | 103.0708 | 0.079329
45% PCC | 45 | 1 | 3 | 8.3 | 8.1767 | 4.002 | 12.57894 | 7333.33 | 582.15 | 4.013783 | 41.024 | 51.6736 | 109.568 | 221.408 | 42.2784 | 0.7939064 | 330.976 | 0.4948692 | 465.952 | 0.09073553 | 0.8181818 | 102.8542 | 0.08069674
45% PCC | 45 | 7 | 1 | 8.309 | 8.13 | 3.993 | 12.522 | 24219 | 1934.05 | 13.33481 | 41.024 | 51.6736 | 109.568 | 221.408 | 42.2784 | 0.7939064 | 330.976 | 0.4948692 | 465.952 | 0.09073553 | 0.8181818 | 101.8073 | 0.08161495
45% PCC | 45 | 7 | 2 | 8.229 | 8.109 | 3.98 | 12.441 | 282432.3 | 2285.37 | 15.75707 | 41.024 | 51.6736 | 109.568 | 221.408 | 42.2784 | 0.7939064 | 330.976 | 0.4948692 | 465.952 | 0.09073553 | 0.8181818 | 100.8842 | 0.08156874
45% PCC | 45 | 7 | 3 | 8.247 | 8.057 | 3.988 | 12.491 | 26081.7 | 2088.02 | 14.39639 | 41.024 | 51.6736 | 109.568 | 221.408 | 42.2784 | 0.7939064 | 330.976 | 0.4948692 | 465.952 | 0.09073553 | 0.8181818 | 100.6407 | 0.081945
45% PCC | 45 | 28 | 1 | 8.3985 | 8.118 | 3.981 | 12.44727 | 32660 | 2623.87 | 18.09095 | 41.024 | 51.6736 | 109.568 | 221.408 | 42.2784 | 0.7939064 | 330.976 | 0.4948692 | 465.952 | 0.09073553 | 0.8181818 | 101.047 | 0.08311482
45% PCC | 45 | 28 | 2 | 8.336 | 8.088 | 3.971 | 12.38482 | 32692 | 2639.11 | 18.19602 | 41.024 | 51.6736 | 109.568 | 221.408 | 42.2784 | 0.7939064 | 330.976 | 0.4948692 | 465.952 | 0.09073553 | 0.8181818 | 100.1684 | 0.08321985
45% PCC | 45 | 28 | 3 | 8.4255 | 8.129 | 3.988 | 12.49109 | 32503.3 | 2601.55 | 17.93706 | 41.024 | 51.6736 | 109.568 | 221.408 | 42.2784 | 0.7939064 | 330.976 | 0.4948692 | 465.952 | 0.09073553 | 0.8181818 | 101.54 | 0.08297712
45% PCC | 45 | 56 | 1 | 8.3195 | 8.144 | 3.992 | 12.51616 | 40449.2 | 3231.76 | 22.2822 | 41.024 | 51.6736 | 109.568 | 221.408 | 42.2784 | 0.7939064 | 330.976 | 0.4948692 | 465.952 | 0.09073553 | 0.8181818 | 101.9316 | 0.08161848
45% PCC | 45 | 56 | 2 | 8.1769 | 8.12 | 4.02 | 12.69235 | 41033.3 | 3232.64 | 22.28827 | 41.024 | 51.6736 | 109.568 | 221.408 | 42.2784 | 0.7939064 | 330.976 | 0.4948692 | 465.952 | 0.09073553 | 0.8181818 | 103.0619 | 0.07933972
45% PCC | 45 | 56 | 3 | 8.3001 | 8.176 | 4.002 | 12.57894 | 40659.4 | 3203.17 | 22.08508 | 41.024 | 51.6736 | 109.568 | 221.408 | 42.2784 | 0.7939064 | 330.976 | 0.4948692 | 465.952 | 0.09073553 | 0.8181818 | 102.8454 | 0.08070462
45% PCC | 45 | 90 | 1 | 8.194 | 7.971 | 4.002 | 12.57894 | 35438 | 2817.25 | 19.42425 | 41.024 | 51.6736 | 109.568 | 221.408 | 42.2784 | 0.7939064 | 330.976 | 0.4948692 | 465.952 | 0.09073553 | 0.8181818 | 100.2667 | 0.08172202
45% PCC | 45 | 90 | 2 | 8.4415 | 8.151 | 3.995 | 12.53497 | 42037.7 | 3353.63 | 23.12246 | 41.024 | 51.6736 | 109.568 | 221.408 | 42.2784 | 0.7939064 | 330.976 | 0.4948692 | 465.952 | 0.09073553 | 0.8181818 | 102.1726 | 0.08262002
45% PCC | 45 | 90 | 3 | 8.335 | 8.134 | 3.987 | 12.48482 | 37532.3 | 3006.23 | 20.72723 | 41.024 | 51.6736 | 109.568 | 221.408 | 42.2784 | 0.7939064 | 330.976 | 0.4948692 | 465.952 | 0.09073553 | 0.8181818 | 101.5515 | 0.08207655
50% PCC | 50 | 1 | 1 | 8.2595 | 8.094 | 3.992 | 12.5115 | 4184.5 | 334.32 | 2.305055 | 41.024 | 46.976 | 109.568 | 221.408 | 46.976 | 0.873297 | 330.976 | 0.4948692 | 465.952 | 0.1008173 | 1 | 101.3058 | 0.08153041
50% PCC | 50 | 1 | 2 | 8.1895 | 8.051 | 3.999 | 12.5562 | 4314.3 | 340.7 | 2.349044 | 41.024 | 46.976 | 109.568 | 221.408 | 46.976 | 0.873297 | 330.976 | 0.4948692 | 465.952 | 0.1008173 | 1 | 101.1213 | 0.08098692
50% PCC | 50 | 1 | 3 | 8.2245 | 8.098 | 4.013 | 12.6483 | 3959.8 | 312.24 | 2.152819 | 41.024 | 46.976 | 109.568 | 221.408 | 46.976 | 0.873297 | 330.976 | 0.4948692 | 465.952 | 0.1008173 | 1 | 102.425 | 0.08029778
50% PCC | 50 | 7 | 1 | 8.38 | 8.137 | 3.975 | 12.41 | 19472.4 | 1568.84 | 10.81677 | 41.024 | 46.976 | 109.568 | 221.408 | 46.976 | 0.873297 | 330.976 | 0.4948692 | 465.952 | 0.1008173 | 1 | 100.9784 | 0.08298805
50% PCC | 50 | 7 | 2 | 8.2325 | 8.037 | 3.971 | 12.38 | 23292.9 | 1871.7 | 12.90492 | 41.024 | 46.976 | 109.568 | 221.408 | 46.976 | 0.873297 | 330.976 | 0.4948692 | 465.952 | 0.1008173 | 1 | 99.53679 | 0.08270811
50% PCC | 50 | 7 | 3 | 8.284 | 8.093 | 3.98 | 12.44 | 21396.2 | 1718.4 | 11.84795 | 41.024 | 46.976 | 109.568 | 221.408 | 46.976 | 0.873297 | 330.976 | 0.4948692 | 465.952 | 0.1008173 | 1 | 100.6852 | 0.08227626
50% PCC | 50 | 28 | 1 | 8.2726 | 8.055 | 3.976 | 12.41603 | 28265 | 2276.49 | 15.69585 | 41.024 | 46.976 | 109.568 | 221.408 | 46.976 | 0.873297 | 330.976 | 0.4948692 | 465.952 | 0.1008173 | 1 | 100.0111 | 0.08271682
50% PCC | 50 | 28 | 2 | 8.3318 | 8.12 | 3.98 | 12.44102 | 28321.9 | 2276.5 | 15.69591 | 41.024 | 46.976 | 109.568 | 221.408 | 46.976 | 0.873297 | 330.976 | 0.4948692 | 465.952 | 0.1008173 | 1 | 101.0211 | 0.08247585
50% PCC | 50 | 28 | 3 | 8.2698 | 8.072 | 3.98 | 12.44102 | 29315.6 | 2356.37 | 16.2466 | 41.024 | 46.976 | 109.568 | 221.408 | 46.976 | 0.873297 | 330.976 | 0.4948692 | 465.952 | 0.1008173 | 1 | 100.4239 | 0.0823489
50% PCC | 50 | 56 | 1 | 8.381 | 8.156 | 3.966 | 12.35365 | 32018.9 | 2591.86 | 17.87025 | 41.024 | 46.976 | 109.568 | 221.408 | 46.976 | 0.873297 | 330.976 | 0.4948692 | 465.952 | 0.1008173 | 1 | 100.7564 | 0.08318084
50% PCC | 50 | 56 | 2 | 8.429 | 8.144 | 3.956 | 12.29143 | 26384.4 | 2145.12 | 14.79008 | 41.024 | 46.976 | 109.568 | 221.408 | 46.976 | 0.873297 | 330.976 | 0.4948692 | 465.952 | 0.1008173 | 1 | 100.1014 | 0.0842046
50% PCC | 50 | 56 | 3 | 8.386 | 8.21 | 3.956 | 12.29143 | 34337.5 | 2793.32 | 19.25926 | 41.024 | 46.976 | 109.568 | 221.408 | 46.976 | 0.873297 | 330.976 | 0.4948692 | 465.952 | 0.1008173 | 1 | 100.9126 | 0.08310157
50% PCC | 50 | 90 | 1 | 8.26 | 8.047 | 3.998 | 12.55381 | 28496.5 | 2268.81 | 15.64289 | 41.024 | 46.976 | 109.568 | 221.408 | 46.976 | 0.873297 | 330.976 | 0.4948692 | 465.952 | 0.1008173 | 1 | 101.0205 | 0.08176559
50% PCC | 50 | 90 | 2 | 8.325 | 8.125 | 3.965 | 12.34742 | 32905.7 | 2664.99 | 18.37446 | 41.024 | 46.976 | 109.568 | 221.408 | 46.976 | 0.873297 | 330.976 | 0.4948692 | 465.952 | 0.1008173 | 1 | 100.3228 | 0.08298214
50% PCC | 50 | 90 | 3 | 8.349 | 8.134 | 4.019 | 12.68603 | 34886 | 2749.95 | 18.96024 | 41.024 | 46.976 | 109.568 | 221.408 | 46.976 | 0.873297 | 330.976 | 0.4948692 | 465.952 | 0.1008173 | 1 | 103.1882 | 0.08091041